## Sheet
Y6. analogs | Ta ["c]° | Ael [nm] | Ara. nlm, [nm]' | Aecmt [nm] | Et [ev]' | HOMO [ev]" | LUMO [evr
Y6-EH | 354 | 714 | 6858 | 944 | 1:31 | 5.66 | 1.07
Y6-PH | 349 | 714 | 828 | 916 | 1:35 | 5.67 | 4.05
Y6-BO | 350 | 713 | 824 | 914 | 1.36 | =5.69 | 1.03
Y6-PN | 349 | 714 | 825 | 913 | 1.36 | 5.71 | 4.02
Y6-HD | 350 | 714 | 825 | 907 | 1-37 | 5.71 | 4.02
Y6-HU | 346 | 714 | 825 | 903 | 1:37 | 5.72 | 1.01
Y6-0D | 350 | 714 | 824 | 898 | 1.38 | 5.73 | 3.99