## Sheet
Photoactive layer | Voc [V] | Jsc [mA cm ] | Calc. Jsc [mA 4 | F[9%] | PCE [%] | n [cm* -- | [em -s f | P/ Pe
PM6:Y6-EH | 0.82 (0.81 ± 0.01) | 14.6 (14.4 ± 0.20) | 14.2 | 64,1 (62.0 ± 2.2) | 7.65 (7.38 ± 0.27) | 1.78 × 104 | 0.2× 10- | 4.24
PM6:Y6-PH | 0.83 (0.82 | 25.0 (24.8 | 24.0 | 73,7 (71.5 | 15,3 (15.0 | 4.71 × 10-+ | 2.8B × 10-4 | 1.64
PM6:Y6-BO | ± 0.01) 0.84 (0.83 | ± 0.21) 25.1 (25.0 | 24.2 | ± 2.3) 74.5 (72.8 | ± 0.29) 15.7 (15.4 | 5.28 × 10-4 | 3.49 × 104 | 1.51
PM6:Y6-PN | ± 0.01), 0.84 (0.84 | ± 0.17) 25.2 (25.0 | 24.3 | ± 1.87 75.4 (73.5 | ± 0.28) 16.0 (15.8 | 5.58 × 10-4 | 4.20 × 10-4 | 1.33
PM6:Y6-HD | ± 0.01) 0.85 (0.85 | ± 0.16) 25.4 (25.2 | 24.4 | ±2.0） 76.5 (74.9 | ± 0.25) 16.5 (16.3 | 5.92 × 10-4 | 4.63 × 10-4 | 1.28
PM6:Y6-HU | ± 0.01) 0.87 (0.86 | ± 0.23) 25.6 (25.5 | 24.7 | ±17 77.9 (76.3 | ± 0.22) | 6.42 × 104 | 5.48 × 10-4 | 1.17
PM6:Y6-0D | ± 0.01) 0.87 (0.87 ± 0.01) | ± 0.18) 24.3 (24.0 ± 0.19) | 23.4 | ± 1.6) 75,2 (73.2 ± 1.9) | 17.4 (17.2 ± 0.21) 15.9 (15.6 ± 0.26) | 3.06 10-4 | 212 × 10-4 | 1.44
Y6. analogs | Ta ["c]° | Ael [nm] | Ara. nlm, [nm]' | Aecmt [nm] | Et [ev]' | HOMO [ev]" | LUMO [evr
Y6-EH | 354 | 714 | 6858 | 944 | 1:31 | 5.66 | 1.07
Y6-PH | 349 | 714 | 828 | 916 | 1:35 | 5.67 | 4.05
Y6-BO | 350 | 713 | 824 | 914 | 1.36 |  | 1.03
Y6-PN | 349 | 714 | 825 | 913 | 1.36 | 5.71 | 4.02
Y6-HD | 350 | 714 | 825 | 907 | 1-37 | 5.71 | 4.02
Y6-HU | 346 | 714 | 825 | 903 | 1:37 | 5.72 | 1.01
Y6-0D | 350 | 714 | 824 | 898 | 1.38 | 5.73 | 3.99