## Sheet
Acceptors | (nm) | Matched Donor | Jsc. (mA cm-) | Voc (3) | FF (%) | PCE (%)
Y6 | 931 | PM6, | 25.3 | 0.83 | 74.8 | 15.7
H1 | 1016 | PBDB-T | 16.81 | 0.784 | 53 | 6.98
H2 | 1016 | PBDB-T | 24.40 | 0.781 | 69 | 13.15
H3 | 1016 | PBDB-T | 25.84 | 0.757 | 70 | 13.75
BTP-1V-2F | 984 | PM6 | 24.75 | 0.80 | 72 | 14.24
BTP-2V-2F | 1020 | PCE10 | 26.50 | 0.66 | 64 | 11.22