## Sheet
Acceptor | The third component | Solvent | Treatments | Initial PCE | Remained | Rel.
PC2BM | BPO | DCB | 130°G,120 min | 9.06 | 77% | AM 2016[5]
PCDTBT | TTIC |  | Air, 1200 h, | 9.5, | 90% | ACSAMI 2018 [52]
PC/BM | PTN. |  | 80 °C, air 180 min | 10.43 | 72% | JMCA 2018 [53]
RCcIBM | TIC-Th | CB | 60°C.720 h | 9.44 | 61.5% | JMCA 2019 [54]
EICO-4F | QAO-AOd |  | RH40%, ilumination, 5 h | 13.01 | 58% | JMCC 2020 [55]
TEICO-4F | PCaLBM |  | umination, 500 h | 10.55 | 80% | JMCA 2020 [26]
COIBDFIC | BPTCN, |  | 80 °C. 450 h | 11.62 | 84.4% | JMCC 2020 [56]
|  |  | 85°C, 880 h | 9.55 | 90% | This work
Y6 Y6 | PC/1BM PG元LBM | CF | Mpp peration, 00 h | 9.55 | 100% | This woek