## Sheet
Donor:Y6 | Voc (V) | Jec (mA cm 2) | FF (%) | PCE (%) | la (mA cm-2)
PBDPBP-Y6 | 0.827 | 21.80 | 47.40 | 8.55(7.81 ±0.54) | 21.51
PBDP-BT:Y6 | 0.855 | 24.83 | 71.33 | 15.14 (15.03 ± 0.09) | 24.64
PBDP-BS:Y6 | 0.783 | 20.54 | 42.57 | 6.85 (6.72 ± 0.08) | 20.12