## Sheet
Photoactive layer | Voc [V] | Jsc [mA cm *] | Cal. J s [ mA | FF [%] | PCE [%] | n [cm* -- | e[em v-s *- | Ph Pe
PM6:Y6-EH | 0.82 (0.81 | 14.6 (14.4 | 14.2 | 64.1 (62.0 | 7.65 (7.38 | 1.78 × 104 | 0.42× 10-4 | 4.24
PM6:Y6-PH | ± 0.01) 0.83(0.82 | ± 0.20) 25.0 (24.8 | 24.0 | ± 2.2) 73.7 (71.5 | ± 0.27) 15,3 (15.0 | 4.71× 10-4 | 2.88 × 10-4 | 1.64
PM6:Y6-BO | ± 0.01) 0.84 (0.83 | ± 0.21) 25,1 (25.0 | 24.2 | ± 2.3) 74.5 (72.8 | ± 0.29) 15.7 (15.4 | 5.28× 10-4 | 3.49 × 10-4 | 1.51
PM6:Y6-PN | ± 0.01) 0.84 (0.84 | ±0.17 25.2 (25.0 | 24.3 | ±1.8) 75.4 (73.5 | ± 0.28) 16.0 (15.8 | 5.58 10-4 | 4.20 × 10-4 | 1.33
PM6:Y6-HD | ± 0.01) 0.85(0.85 | ± 0.16) 25.4 (25.2 | 24.4 | ± 2.0) 76.5 74.9 | ± 0.25) 16.5 (16.3 | 5.92 × 10-4 | 4.63 × 10-4 | 1.28
| ± 0.01) | ± 0.23) |  | ±177 | ± 0.22)
PM6:Y6-HU PM6:Y6-0D | 0.87 (0.86 ± 0.01) 0.87 (0.87 ± 0.01) | 25.6 (25.5 ± 0.18) 24.3 (24.0 ± 0.19) | 24.7 23.4 | 77.9 (76.3 ± 1.6) 75,2 (73.2 ± 1.9) | 17.4 (17.2 ± 0.21) 15.9 (15.6 ± 0.26) | 6.42 × 104 3.06 10-4 | 5.48 × 10-4 2.12 × 10-4 | 1.17 1.44