## Sheet
Blend films | Voe (3 | de(.mA cm-3) | Je (.mA cm- | FF (%) | PCE (%)
J52-Y6) | 0.736 | 19.34 | 18.36 | 42.25 | 6.02
PCNI: AYG | 0.871 | 22.65 | 21.76 | 61.23 | 12.07 (11.63 ± 0.44)g
PCN2: AY6t) | 0.862 | 25.35 | 24.33 | 69.48 | 15.20 (14.83 ± 0.37)