## Sheet
Active layer | Jse (mA/ cm) | Voc (v) | FF | PCE (%) | Eu
6b:PCrn BM (1:1.5) | 15.76 (15.51 ± 0,13) | 0.76(± 0.003 | 0.66 (±0.004) | 7.91 (7.76 ± 0.18)b | 0.80
6b:Y6 (1:1.2) | (15.52)* 20.98 (20.77 ± 0.19) | 0.81. (±0.004) | 0.62 (± 0.005) | 10.54 (10.32± 0.16)b | 0.51
6a:PCa1BM (1.5) | (20.72) 13.54 (13.35 ± 0.17) | 0.86. (±0.003) | 0.63 (±0.005) | 7.33(7.16 ± 0.012)b | 0.82
6a:Y6 (1:1.2) | (13.32) 16.62 (16.41 ± 0.18) | 0.90 (±0.006) | 0.59 (±0.004) | 8.82 (8.63 ± 0.017)§ | 0.44
6b:PCan BM: Y6 (1:02:1.0) | (16.36) 22.84 (2261 ± 0.21) | 0.81. (±0.005) | 0.72. (±0.005) | 13.32 (13.15 ± 0.015)b | 0.57
6a:PCanBM: Y6 (1:0.2:1.0) | (2265) 19.74 (19.53 ± 0.18) , (19.53) | 0.86. (±0.003) | 0.67. (±0.003) | 11.37, (11.14. ±0.018)b | 0.52