## Sheet
Lighting conditions | Jsc (mA cm) |  | JE (mA cm") | Voc (V) | FF (%) | PCE (%)
Fresh | 25.7 (25.6 ± 0.140) | 24.6 | 0.852 (0.851 ± 0.004) |  | 71.8 (71.2 ± 0.432) | 15.7 (15.6 ± 0.211)
IR filter. | 25.6 (25-.5 ± 0.267) | 24.6 |  | 0.836 (0.835 ± 0.002) | 69.2 (69.1 ± 0.508) | 14.8 (14.7 ± 0.049)
NIR filter | 25.5 (25.5 ± 0.250) | 24.4 |  | 0.817 (0.815 ± 0.014) | 69.7 (69.2 ± 0.390) | 14.5 (14.5 ± 0.262)
R filter | 25.5 (25.6 ± 0.086) | 24.3 |  | 0.818 (0.812 ± 0.011) | 68.6 (68.5 ± 0.231) | 14.3 (14.2 ± 0.306)
Gfilter | 25.1 (24.9 ± 0.130) | 23.9 |  | 0.834 (0.830 ± 0.004) | 69.5 (69.0 ± 0.670) | 14.5 (14.3 ± 0.143)
Bfilter. | 24.4 (24.3 ± 0.212) | 23.4 |  | 0.746 (0.735 ± 0.163) | 66-1 (65.4 ± 0.495) | 12.0 (11.9 ± 0.262)
UV filter | 24.2 (24.0 ± 0.353) | 23.0 |  | 0.667 (0.655 ± 0.009) | 65.5 (64.5 ± 0.569) | 10.6 (10.4 ± 0.103)
w/o a filter | 23.5 (23.3 ± 0.325) | 22.5 | 0.654 (0.635 ± 0.178) |  | 64.3 (63.0 ± 1.270) | 9.87 (9.72 ± 0.590)