## Sheet
| Ratio | Voc M | Jsc [mA cm-4] | FF 1341 | PCE [%6] | Ref.
PM6:Y6: PC/BM | 1:1.2:0.2 | 0.861 | 25.10 | 77.20 | 16.70 | [101]
PM6:Y6-C2: PC7/BM | 1:1:0.2 | 0.859 | 25.73 | 77.20 | 17.06 | [102]
PM6:N3: PC>/BM | 1:0.96:0.24 | 0.850 | 25.71 | 76.60 | 16.74 | [105]
PM6:Y6: PCLBM | 1:1:0.2 | 0.850 | 25.70 | 76.35 | 16.67 | [106]
PM6:Y6: PC/BM | 1:1:0.2 | 0.850 | 25.86 | 76.20 | 16.75 | [107]
PM6:Y6: PC,BM | 1:1:0.2 | 0.850 | 26.20 | 70.00 | 15.60 | [108]
PM6:Y6: | 1:1:0.2 | 0.840 | 26.30 | 77.00 | 17.10 | [109]
PCrBM PMG:Y6 | 1:1:0.2 | 0.840 | 26.00 | 78.00 | 17.00 | [110]
PC/BM PM6:Y6: | 1:1:0.2 | 0.850 | 26.18 | 76.41 | 17.02 | [111]
PCABM PM6:Y6: PCrBM | 1:0.9:03 | 0.850 | 26.02 | 77.54 | 17.15 | [112]
PM6:Y6: PCBM | 1:1:0.2 | 0.860 | 25.40 | 76.14 | 16.86 | [113]
PMG:Y6: PCrBM | 1:1:0.2 | 0.850 | 27.50 | 73.10 | 17.10 | [115]
PM6:Y6: IDIC. | 1:1:0.2 | 0.868 | 25.39 | 74.92 | 16.50 | [116]
PM6:Y6: BTP-S2 | 1:1:0.2 | 0.880 | 26.20 | 75.80 | 17.43 | [118]
PM6:Y6: | 1:1.08:0.12 | 0.853 | 25.68 | 78.61 | 17.22 | [120]
MF1 PM6:Y6: | 1:1.02:0.18 | 0.851 | 26.20 | 75.90 | 16.70 | [121]
3TP3T-4F PM6:Y6: | 1:0.96:0.24 | 0.875 | 26.56 | 73.46 | 17.03 | [122]
BTP-M PM6:Y6:IT. | 1:0.96:0.24 | 0.844 | 25.40 | 75.90 | 16.27 | [123]
M4F, PM6:Y6: 0. | 1:0.85:0.15 | 0.850 | 25.75 | 76.00 | 16.60 | [124]
IDTBR PM6: Y6:C8- | 1:1.08:0.12 | 0.873 | 26.50 | 75.61 | 17.52 | [125]
DTC PM6: Y6:Y- | 1:1.05:0.15 | 0.851 | 25.33 | 71.44 | 16.01 | [126]
Th2 PM6: Y6: | 1:1.14:0.06 | 0.861 | 25.67 | 78.80 | 17.42 | [127]
ITCPTC PM6: Y6: | 1:1.2:0.1 | 0.840 | 25.98 | 77.50 | 16.96 | [128]
APDC. TPDA
PM6:Y6 IDMIC-4F | 1:1.08:0.12 | 0.864 | 25.60 | 74.20 | 16.60 | [129]
PM6:J71: Y6 PM6:SM1: | 0.9:0.1:1.2 0.85:0.15:1.2 | 0.850 0.831 | 25.55 25.70 | 76.00 77.50 | 16.50 16.55 | [130] [131]
Y6 PM6:BTR:Y6 | 0.95:0.05:1.2 | 0.839
PM6:DRTB | 0.90:0.10:1.2 | 0.85 | 25.80 24.79 | 76.70 81.30 | 16.60 17.13 | [132] [133]
T-C4:Y6 PM6: | 0.85:0.15:1.2 | 0.848 | 25.54 | 76.24 | 16.51 | [134]
ECTBD:Y6 PM6:P1:Y6 | 0.6:0.4:1.2 | 0.870
PM6:BPR- | 0.75:0.25:1 | 0.870 | 25.45 25.77 | 73.32 75.00 | 16.21 16.55 | [135] [136]
SC:Y6 PM6:S3:Y6 | 0.8:0.2:1.2 | 0.856 | 25.86 | 79.17 | 17.53 | [137]
PM6: Phl-Se | 1:0.15:1.2 | 0.845 | 25.70 | 75.50 | 16.40 | [140]
.Y6. PM6:PM7: Y6 | 0.8:0.2:1.2 | 0.848 | 26.17 | 76.70 | 17.02 | [141]