## Sheet
Process | Aging conditions | Jsc (mA cm=2) | Voc [V) | FF (%) | PCE (%)
LBL | PM6 exposed | 25.3 (25.1 ± 0.166) | 0.801 (0.795 ± 0.038) | 63.8 (61.6 ± 0.684) | 12.9 (12.5 ± 0.318)
| Blend exposed | 25.5 (25.3 ± 0.251) | 0.786 (0.770 ± 0.022) | 68.0 (66.8 ± 0.439) | 13.6 (13.5 ± 0.337)
| Unexposed | 25.6 (25.5 ± 0.083) | 0.828 (0.827 ± 0.002) | 70.9 (70.8 ± 0.268) | 15.0 (15.0 ± 0.102)
BHJ | PM6-only exposed | 21.6 (21.4 ± 0.273) | 0.823 (0.821 ± 0.018) | 52.8 (50.6 ± 0.682) | 9.39 (9.09 ± 0.301)
| Blend exposed | 23.6 (23.4 ± 0.162) | 0.802 (0.801 ± 0.004) | 54.8 (53.8 ± 0.531) | 10.4 (10.3 ± 0.272)
| Y6-only exposed | 25.1 (24.8 ± 0.086) | 0.830 (0.828 ± 0.010) | 72.3 (71.3 ± 0.327) | 15.1 (15.0 ± 0.125)
| Blend unexposed | 25.7 (25.6 ± 0.140) | 0.852 (0.851 ± 0.004) | 71.8 (71.2 ± 0.432) | 15.7 (15.6 ± 0.211)