## Sheet
Y6-10 content[wt%] | Jc mA cm *] | Voc M | F [2%] | PCE (Ave. ± Dev.) [%)" | Rs [2 cm"*] | Rs [2cm"]
。 | 25.33 | 0.845 | 76.53 | 16.37 (16.20 ± 0.22) | 2.83 | 548
10 | 25.78 | 0.854 | 77.07 | 16.89 (16.65 ± 0.24) | 2.54 | 565
15 | 26.13 | 0.860 | 78.26 | 17.59 (17.40 ± 0.19) | 2.06 | 671
20 | 25.82 | 0.862 | 77.49 | 17.21 (17.04 ± 0.17) | 2.21 | 576
25 | 25.64 | 0.864 | 77.15 | 17.01 (16.81 ± 0.20) | 2.31 | 568
100 | 23.52 | 0.904 | 76.37 | 16.16 (15.93 ± 0.23) | 2.87 | 471