## Sheet
Active layer | Jsc [mA cm-] | Voc M | FF | PCE [2%]
FG3:Y6 (1:1.5) | 18.38 (±0.13) | 0.90 (±0.034) | 0.65 (±0.005) | 10.75 (±0.093) (10.62))
FG4:Y6 (1:1.5) | 20.92 (±0.16) | 0.79 (±0.0035) | 0.67(±0.004) | 11.07 (±0.086) (10.95)
FG3:FG4:Y6(0.3:0.7:1.5) | 23.06 (±0.18) | 0.85 (±0.006) | 0.73 (±0.006) | 14.31(±0.12) (14.18)*