## Sheet
N3 content (wt %)" | (mA7m2) Je | Yes | FF (%) | PCE (Avg, ± Dev.) ((%)
0 | 24.02 | 0.90 | 74.69 | 16.14 (16.03 ± 0.16)
5 | 24.60 | 0.90 | 75.12 | 16.63 (16.52 ± 0.11)
10 | 25.14 | 0.90 | 76.55 | 17.32 (17.22 ± 0.10)
30 | 25.23 | 0.88 | 75.22 | 16.70 (16.57 ± 0.14)
70 | 25.50 | 0.85 | 74.77 | 16.20 (16.09 ± 0.12)
100 | 26.00 | 0.83 | 73.81 | 15.93 (15.71 ± 0.20)
Average (Avg.) and deviation (Dev.) values were obtained according to ten separated clls.