## Sheet
Voc [V] | Jsc [mA cm"] | FF [%] | PCE [%] | Ref.
0.840 | 25.52 | 77.10 | 1655 | [47]
0.540 | 25.93 | 73.00 | 16.3 | [48]
0.830 | 25.63 | 68.40 | 14.55 | [49]
0.840 | 25.50 | 77.00 | 16.50 | [50]
0.820 | 27.18 | 72.59 | 16.10 | [51]
0.540 | 26.31 | 70.87 | 15.63 | [52]
0.830 | 26.53 | 72.00 | 15.78 | [53]
0.830 | 25.14 | 68-11 | 13.87 | [54]
0.850 | 24.45 | 72.69 | 15.10 | [55]
0.845 | 25.45 | 74.91 | 16.11 | [56]
0.820 | 29.19 | 65.20 | 15.61 | [57]
0.850 | 27.10 | 68.10 | 15.70 | [58]
0.850 | 25.73 | 73.72 | 15.40 | [59]
0.870 | 24.90 | 66.09 | 14.37 | [62]
0.840 | 27.26 | 69.00 | 15.74 | [63]
0.850 | 25.65 | 75.76 | 16.52 | [64]
0.845 | 25.46 | 70.63 | 1522 | [65]
0.820 | 25.27 | 71.01 | 15.17 | [67]
0.830 | 26.38 | 75.40 | 16.51 | [68]
0.870 | 25.21 | 7419 | 16.28 | [69]
0.847 | 25.89 | 78.59 | 17.23 | [70]
0.830 | 23.20 | 69.98 | 13.44 | [7]
0.540 | 25.80 | 70.20 | 15.20 | [73]
0.830 | 26.03 | 70.00 | 15.12 | [74]
0.826 | 25.14 | 73.60 | 15.2 | [75]
0.840 | 24.97 | 64.90 | 13.62 | [37]
0.854 | 23.01 | 72.27 | 14.20 | [78]
0.850 | 20.90 | 74.00 | 13.30 | [79]
0.835 | 26.52 | 73.21 | 16.88 | [81]
0.860 | 26.53 | 71.22 | 16.17 | [82]
0.843 | 25.62 | 74.10 | 15.94 | [90]
0.785 | 19.55 | 72.50 | 1L.12 | [83]
0.810 | 26.60 | 70.30 | 15.60 | [86]
0.863 | 25.50 | 70.70 | 15.50 | [87]
0.830 | 26.52 | 70.88 | 15.41 | [88]]
0.830 | 25.31 | 76.93 | 16.16 | [112]
0.840 | 26.09 | 79.05 | 17.30 | 0421
0.820 | 26.50 | 76.05 | 16.50 | [143]
0.820 | 25.90 | 71.60 | 15.40 | 04
0.847 | 25.50 | 77.60 | 16.76 | [145]